## Sheet1
1 | Default |  | 0 | 0 | 0 | 43.9823 | 43.9823
4 | Default | 1.4404 (X2CrNiMo17-12-2)_iM | 0.08 | 0.08 | 0.06 | 110 | 125
3 | Default | 1.0045 (S355JR)_iM | 0.7 | 0.5 | 0.7 | 160 | 160
8 | Default |  | 0.0571429 | 0.0171429 | 0.0457143 | 351.858 | 351.858
9 | Default | 1.0045 (S355JR)_iM | 0.17284 | 0.037037 | 0.17284 | 169.65 | 169.65
10 | Default | 1.0045 (S355JR)_iM | 0.111111 | 0.0333333 | 0.111111 | 197.92 | 197.92
14 | Default |  | 0.0408163 | 0.0122449 | 0.0326531 | 692.721 | 692.721
12 | Edelstahl_0 | 1.4301 (X5CrNi18-10)_iM | 0.0625 | 0.0625 | 0.0625 | 158.336 | 158.336
12 | Edelstahl | 1.4404 (X2CrNiMo17-12-2)_iM | 0.0625 | 0.0625 | 0.0625 | 158.336 | 158.336
12 | Stahl | 1.0045 (S355JR)_iM | 0.0666667 | 0.0333333 | 0.0666667 | 296.881 | 296.881
17 | Default | 3.3547 (AlMg4,5Mn)_iM | 0.125 | 0.1 | 0.05 | 1374.45 | 1374.45
18 | Default | 3.3547 (AlMg4,5Mn)_iM | 0.15 | 0.1 | 0.05 | 1000 | 1100
19 | Default | 3.3547 (AlMg4,5Mn)_iM | 0.1 | 0.1 | 0.03 | 1254.75 | 1254.75
25 | Stahl | 1.0045 (S355JR)_iM | 0.0833333 | 0.0833333 | 0.0833333 | 37.6991 | 37.6991
25 | ALU | 3.3547 (AlMg4,5Mn)_iM | 0.104167 | 0.104167 | 0.104167 | 37.6991 | 37.6991
25 | VA | 1.4404 (X2CrNiMo17-12-2)_iM | 0.1 | 0.1 | 0.1 | 25.1327 | 25.1327
797 | ALU |  | 0.3 | 0.3 | 0.3 | 50 | 50
27 | Stahl | 1.0045 (S355JR)_iM | 0.0558505 | 0.0558505 | 0.0558505 | 90 | 90
27 | ALU | 3.3547 (AlMg4,5Mn)_iM | 0.0654498 | 0.0654498 | 0.0654498 | 120 | 120
27 | VA | 1.4404 (X2CrNiMo17-12-2)_iM | 0.075 | 0.075 | 0.075 | 50.2655 | 50.2655
30 | Stahl | 1.0045 (S355JR)_iM | 0.0400553 | 0.0400553 | 0.0400553 | 80 | 80
30 | ALU | 3.3547 (AlMg4,5Mn)_iM | 0.0400553 | 0.0400553 | 0.0400553 | 80 | 80
30 | VA | 1.4404 (X2CrNiMo17-12-2)_iM | 0.0801106 | 0.0801106 | 0.0801106 | 40 | 40
33 | Stahl | 1.0045 (S355JR)_iM | 0.06 | 0.063 | 0.06 | 100 | 100
33 | Hartstahl | 1.7225 (42CrMo4)_iM | 0.035 | 0.035 | 0.035 | 80 | 80
33 | ALU_0 | 3.3547 (AlMg4,5Mn)_iM | 0.035 | 0.035 | 0.035 | 130 | 130
33 | VA | 1.4301 (X5CrNi18-10)_iM | 0.0235619 | 0.030625 | 0.0235619 | 80 | 80
33 | VA0 | 1.4404 (X2CrNiMo17-12-2)_iM | 0.0235619 | 0.030625 | 0.0235619 | 80 | 80
34 | Stahl | 1.0045 (S355JR)_iM | 0.03 | 0.03 | 0.03 | 100 | 100
34 | Stahl_0 | 1.7225 (42CrMo4)_iM | 0.03 | 0.03 | 0.03 | 80 | 80
34 | ALU | 3.3547 (AlMg4,5Mn)_iM | 0.035 | 0.035 | 0.035 | 130 | 130
34 | ALU_0 | 1.4404 (X2CrNiMo17-12-2)_iM | 0.035 | 0.035 | 0.035 | 70 | 70
34 | ALU_0_1 | 1.4301 (X5CrNi18-10)_iM | 0.035 | 0.035 | 0.035 | 70 | 70
35 | Stahl | 1.0045 (S355JR)_iM | 0.04 | 0.04 | 0.04 | 100 | 100
35 | ALU | 1.7225 (42CrMo4)_iM | 0.035 | 0.035 | 0.035 | 130 | 130
35 | ALU_0 | 3.3547 (AlMg4,5Mn)_iM | 0.035 | 0.035 | 0.035 | 80 | 80
35 | ALU_0_1 | 1.4404 (X2CrNiMo17-12-2)_iM | 0.035 | 0.035 | 0.035 | 70 | 70
35 | ALU_0_1_2 | 1.4301 (X5CrNi18-10)_iM | 0.035 | 0.035 | 0.035 | 70 | 70
36 | Stahl | 1.0045 (S355JR)_iM | 0.05 | 0.05 | 0.05 | 100 | 100
36 | ALU | 3.3547 (AlMg4,5Mn)_iM | 0.05 | 0.05 | 0.05 | 130 | 130
43 | Stahl | 1.0045 (S355JR)_iM | 0.01 | 0.00471239 | 0.005 | 200 | 220
43 | ALu | 3.3547 (AlMg4,5Mn)_iM | 0.01 | 0.00471239 | 0.005 | 230 | 240
43 | Hartstahl | 1.7225 (42CrMo4)_iM | 0.01 | 0.00471239 | 0.005 | 150 | 170
43 | VA | 1.4404 (X2CrNiMo17-12-2)_iM | 0.005 | 0.00471239 | 0.0025 | 110 | 120
43 | VA_0 | 1.4301 (X5CrNi18-10)_iM | 0.005 | 0.00471239 | 0.0025 | 110 | 120
44 | Stahl | 1.0045 (S355JR)_iM | 0.01 | 0.00471239 | 0.005 | 200 | 220
44 | Alu | 3.3547 (AlMg4,5Mn)_iM | 0.01 | 0.00471239 | 0.005 | 230 | 240
44 | Hartstahl | 1.7225 (42CrMo4)_iM | 0.01 | 0.00471239 | 0.005 | 150 | 170
44 | VA | 1.4404 (X2CrNiMo17-12-2)_iM | 0.005 | 0.00471239 | 0.0025 | 110 | 120
44 | VA_0 | 1.4301 (X5CrNi18-10)_iM | 0.005 | 0.00471239 | 0.0025 | 110 | 120
45 | Stahl | 1.0045 (S355JR)_iM | 0.02 | 0.01 | 0.01 | 200 | 220
45 | Alu | 3.3547 (AlMg4,5Mn)_iM | 0.02 | 0.01 | 0.01 | 230 | 240
45 | Hartstahl | 1.7225 (42CrMo4)_iM | 0.02 | 0.01 | 0.01 | 150 | 170
45 | VA | 1.4404 (X2CrNiMo17-12-2)_iM | 0.01 | 0.01 | 0.005 | 110 | 120
45 | VA_0 | 1.4301 (X5CrNi18-10)_iM | 0.01 | 0.01 | 0.005 | 110 | 120
46 | Stahl | 1.0045 (S355JR)_iM | 0.02 | 0.01 | 0.01 | 200 | 220
46 | Alu | 3.3547 (AlMg4,5Mn)_iM | 0.02 | 0.01 | 0.01 | 230 | 240
46 | Hartstahl | 1.7225 (42CrMo4)_iM | 0.02 | 0.01 | 0.01 | 150 | 170
46 | VA | 1.4404 (X2CrNiMo17-12-2)_iM | 0.01 | 0.01 | 0.005 | 110 | 120
46 | VA_0 | 1.4301 (X5CrNi18-10)_iM | 0.01 | 0.01 | 0.005 | 110 | 120
47 | Stahl | 1.0045 (S355JR)_iM | 0.02 | 0.015 | 0.015 | 200 | 220
47 | Alu | 3.3547 (AlMg4,5Mn)_iM | 0.02 | 0.015 | 0.015 | 230 | 240
47 | Hartstahl | 1.7225 (42CrMo4)_iM | 0.02 | 0.015 | 0.015 | 150 | 170
47 | VA | 1.4404 (X2CrNiMo17-12-2)_iM | 0.01 | 0.015 | 0.008 | 110 | 120
47 | VA_0 | 1.4301 (X5CrNi18-10)_iM | 0.01 | 0.015 | 0.008 | 110 | 120
48 | Stahl | 1.0045 (S355JR)_iM | 0.022 | 0.015 | 0.015 | 200 | 220
48 | Alu | 3.3547 (AlMg4,5Mn)_iM | 0.022 | 0.015 | 0.015 | 230 | 240
48 | Hartstahl | 1.7225 (42CrMo4)_iM | 0.022 | 0.015 | 0.015 | 150 | 170
48 | VA | 1.4404 (X2CrNiMo17-12-2)_iM | 0.011 | 0.015 | 0.0075 | 110 | 120
48 | VA_0 | 1.4301 (X5CrNi18-10)_iM | 0.011 | 0.015 | 0.008 | 110 | 120
49 | Stahl | 1.0045 (S355JR)_iM | 0.02 | 0.015 | 0.015 | 200 | 220
49 | ALu | 3.3547 (AlMg4,5Mn)_iM | 0.02 | 0.015 | 0.015 | 230 | 240
49 | Hartstahl | 1.7225 (42CrMo4)_iM | 0.02 | 0.015 | 0.015 | 150 | 170
49 | VA | 1.4404 (X2CrNiMo17-12-2)_iM | 0.01 | 0.015 | 0.0075 | 110 | 120
49 | VA_0 | 1.4301 (X5CrNi18-10)_iM | 0.01 | 0.015 | 0.008 | 110 | 120
50 | Stahl | 1.0045 (S355JR)_iM | 0.035 | 0.03 | 0.03 | 200 | 220
50 | ALu | 3.3547 (AlMg4,5Mn)_iM | 0.035 | 0.03 | 0.03 | 230 | 240
50 | Hartstahl | 1.7225 (42CrMo4)_iM | 0.035 | 0.03 | 0.03 | 150 | 170
50 | VA | 1.4301 (X5CrNi18-10)_iM | 0.0175 | 0.03 | 0.015 | 110 | 120
50 | VA_0 | 1.4404 (X2CrNiMo17-12-2)_iM | 0.0175 | 0.03 | 0.015 | 110 | 120
51 | Stahl | 1.0045 (S355JR)_iM | 0.04 | 0.03 | 0.03 | 200 | 220
51 | Alu | 3.3547 (AlMg4,5Mn)_iM | 0.04 | 0.03 | 0.03 | 230 | 240
51 | Hartstahl | 1.7225 (42CrMo4)_iM | 0.04 | 0.03 | 0.03 | 150 | 170
51 | VA | 1.4404 (X2CrNiMo17-12-2)_iM | 0.02 | 0.03 | 0.015 | 110 | 120
51 | VA_0 | 1.4301 (X5CrNi18-10)_iM | 0.02 | 0.03 | 0.015 | 110 | 120
52 | Stahl | 1.0045 (S355JR)_iM | 0.04 | 0.03 | 0.03 | 200 | 220
52 | Stahl_0 | 3.3547 (AlMg4,5Mn)_iM | 0.04 | 0.03 | 0.03 | 230 | 240
52 | Hartstahl | 1.7225 (42CrMo4)_iM | 0.04 | 0.03 | 0.03 | 150 | 170
52 | VA | 1.4404 (X2CrNiMo17-12-2)_iM | 0.02 | 0.03 | 0.015 | 110 | 120
52 | VA_0 | 1.4301 (X5CrNi18-10)_iM | 0.02 | 0.03 | 0.015 | 110 | 120
53 | Stahl | 1.0045 (S355JR)_iM | 0.04 | 0.035 | 0.035 | 200 | 220
53 | ALu | 3.3547 (AlMg4,5Mn)_iM | 0.04 | 0.035 | 0.035 | 230 | 240
53 | Hartstahl | 1.7225 (42CrMo4)_iM | 0.04 | 0.035 | 0.035 | 150 | 170
53 | VA | 1.4404 (X2CrNiMo17-12-2)_iM | 0.02 | 0.035 | 0.0175 | 110 | 120
53 | VA_0 | 1.4301 (X5CrNi18-10)_iM | 0.02 | 0.035 | 0.0175 | 110 | 120
54 | Stahl | 1.0045 (S355JR)_iM | 0.04 | 0.035 | 0.035 | 200 | 220
54 | Stahl_0 | 3.3547 (AlMg4,5Mn)_iM | 0.04 | 0.035 | 0.035 | 230 | 240
54 | Hartstahl | 1.7225 (42CrMo4)_iM | 0.04 | 0.035 | 0.035 | 150 | 170
54 | VA | 1.4404 (X2CrNiMo17-12-2)_iM | 0.02 | 0.035 | 0.0175 | 110 | 120
54 | VA_0 | 1.4301 (X5CrNi18-10)_iM | 0.02 | 0.035 | 0.0175 | 110 | 120
55 | Stahl | 1.0045 (S355JR)_iM | 0.042 | 0.035 | 0.035 | 200 | 220
55 | alu | 3.3547 (AlMg4,5Mn)_iM | 0.042 | 0.035 | 0.035 | 230 | 240
55 | Hartstahl | 1.7225 (42CrMo4)_iM | 0.042 | 0.035 | 0.035 | 150 | 170
55 | VA | 1.4404 (X2CrNiMo17-12-2)_iM | 0.021 | 0.035 | 0.0175 | 110 | 120
55 | VA_0 | 1.4301 (X5CrNi18-10)_iM | 0.021 | 0.035 | 0.0175 | 110 | 120
56 | Stahl | 1.0045 (S355JR)_iM | 0.042 | 0.035 | 0.035 | 200 | 220
56 | Stahl_0 | 3.3547 (AlMg4,5Mn)_iM | 0.042 | 0.035 | 0.035 | 230 | 240
56 | Hartstahl | 1.7225 (42CrMo4)_iM | 0.042 | 0.035 | 0.035 | 150 | 170
56 | VA | 1.4404 (X2CrNiMo17-12-2)_iM | 0.021 | 0.035 | 0.0175 | 110 | 120
56 | VA_0 | 1.4301 (X5CrNi18-10)_iM | 0.021 | 0.035 | 0.0175 | 110 | 120
57 | Stahl | 1.0045 (S355JR)_iM | 0.06 | 0.05 | 0.05 | 200 | 220
57 | Alu | 3.3547 (AlMg4,5Mn)_iM | 0.06 | 0.05 | 0.05 | 230 | 240
57 | Hartstahl | 1.7225 (42CrMo4)_iM | 0.06 | 0.05 | 0.05 | 150 | 170
57 | VA | 1.4404 (X2CrNiMo17-12-2)_iM | 0.03 | 0.05 | 0.025 | 110 | 120
57 | VA_0 | 1.4301 (X5CrNi18-10)_iM | 0.03 | 0.05 | 0.025 | 110 | 120
58 | Stahl | 1.0045 (S355JR)_iM | 0.06 | 0.05 | 0.05 | 200 | 220
58 | Stahl_0 | 3.3547 (AlMg4,5Mn)_iM | 0.06 | 0.05 | 0.05 | 230 | 240
58 | Hartstahl | 1.7225 (42CrMo4)_iM | 0.06 | 0.05 | 0.05 | 150 | 170
58 | VA | 1.4404 (X2CrNiMo17-12-2)_iM | 0.03 | 0.05 | 0.025 | 110 | 120
58 | VA_0 | 1.4301 (X5CrNi18-10)_iM | 0.03 | 0.05 | 0.025 | 110 | 120
59 | Stahl | 1.0045 (S355JR)_iM | 0.06 | 0.05 | 0.05 | 200 | 220
59 | Stahl_0 | 3.3547 (AlMg4,5Mn)_iM | 0.06 | 0.05 | 0.05 | 230 | 240
59 | Hartstahl | 1.7225 (42CrMo4)_iM | 0.06 | 0.05 | 0.05 | 150 | 170
59 | VA | 1.4404 (X2CrNiMo17-12-2)_iM | 0.03 | 0.05 | 0.025 | 110 | 120
59 | VA_0 | 1.4301 (X5CrNi18-10)_iM | 0.03 | 0.05 | 0.025 | 110 | 120
60 | Stahl | 1.0045 (S355JR)_iM | 0.06 | 0.05 | 0.05 | 200 | 220
60 | Stahl_0 | 3.3547 (AlMg4,5Mn)_iM | 0.06 | 0.05 | 0.05 | 230 | 240
60 | Hartstahl | 1.0045 (S355JR)_iM | 0.06 | 0.05 | 0.05 | 150 | 170
60 | VA | 1.4404 (X2CrNiMo17-12-2)_iM | 0.03 | 0.05 | 0.025 | 110 | 120
60 | VA_0 | 1.4301 (X5CrNi18-10)_iM | 0.03 | 0.05 | 0.025 | 110 | 120
61 | Stahl | 1.0045 (S355JR)_iM | 0.08 | 0.065 | 0.065 | 200 | 220
61 | Stahl_0 | 3.3547 (AlMg4,5Mn)_iM | 0.08 | 0.065 | 0.065 | 230 | 240
61 | Hartstahl | 1.7225 (42CrMo4)_iM | 0.08 | 0.065 | 0.065 | 150 | 170
61 | VA | 1.4404 (X2CrNiMo17-12-2)_iM | 0.04 | 0.065 | 0.032 | 110 | 120
61 | VA_0 | 1.4301 (X5CrNi18-10)_iM | 0.04 | 0.065 | 0.032 | 110 | 120
62 | Stahl | 1.0045 (S355JR)_iM | 0.08 | 0.065 | 0.065 | 200 | 220
62 | Stahl_0 | 3.3547 (AlMg4,5Mn)_iM | 0.08 | 0.065 | 0.065 | 230 | 240
62 | Hartstahl | 1.7225 (42CrMo4)_iM | 0.08 | 0.065 | 0.065 | 150 | 170
62 | VA | 1.4404 (X2CrNiMo17-12-2)_iM | 0.04 | 0.065 | 0.032 | 110 | 120
62 | VA_0 | 1.4301 (X5CrNi18-10)_iM | 0.04 | 0.065 | 0.032 | 110 | 120
63 | Stahl | 1.0045 (S355JR)_iM | 0.1 | 0.08 | 0.08 | 200 | 220
63 | Stahl_0 | 3.3547 (AlMg4,5Mn)_iM | 0.1 | 0.08 | 0.08 | 230 | 240
63 | Hartstahl | 1.7225 (42CrMo4)_iM | 0.1 | 0.08 | 0.08 | 150 | 170
63 | VA | 1.4404 (X2CrNiMo17-12-2)_iM | 0.05 | 0.08 | 0.04 | 110 | 120
63 | VA_0 | 1.4301 (X5CrNi18-10)_iM | 0.05 | 0.08 | 0.04 | 110 | 120
64 | Stahl | 1.0045 (S355JR)_iM | 0.1 | 0.08 | 0.08 | 200 | 220
64 | Stahl_0 | 3.3547 (AlMg4,5Mn)_iM | 0.1 | 0.08 | 0.08 | 230 | 240
64 | Hartstahl | 1.7225 (42CrMo4)_iM | 0.1 | 0.08 | 0.08 | 150 | 170
64 | VA | 1.4404 (X2CrNiMo17-12-2)_iM | 0.05 | 0.08 | 0.04 | 110 | 120
64 | VA_0 | 1.4301 (X5CrNi18-10)_iM | 0.05 | 0.08 | 0.04 | 110 | 120
83 | Stahl | 1.0045 (S355JR)_iM | 0.02 | 0.015 | 0.02 | 180 | 180
83 | Hartstahl | 1.7225 (42CrMo4)_iM | 0.02 | 0.015 | 0.02 | 100 | 110
83 | VA | 1.4404 (X2CrNiMo17-12-2)_iM | 0.02 | 0.015 | 0.02 | 40 | 45
83 | VA_0 | 1.4301 (X5CrNi18-10)_iM | 0.02 | 0.015 | 0.02 | 40 | 45
84 | Stahl | 1.0045 (S355JR)_iM | 0.02 | 0.015 | 0.02 | 180 | 180
84 | Hartstahl | 1.7225 (42CrMo4)_iM | 0.02 | 0.015 | 0.02 | 100 | 110
84 | VA | 1.4404 (X2CrNiMo17-12-2)_iM | 0.02 | 0.015 | 0.02 | 40 | 45
84 | VA_0 | 1.4301 (X5CrNi18-10)_iM | 0.02 | 0.015 | 0.02 | 40 | 45
85 | Stahl | 1.0045 (S355JR)_iM | 0.03 | 0.025 | 0.03 | 180 | 180
85 | Hartstahl | 1.7225 (42CrMo4)_iM | 0.03 | 0.025 | 0.03 | 100 | 110
85 | VA | 1.4404 (X2CrNiMo17-12-2)_iM | 0.03 | 0.025 | 0.03 | 40 | 45
85 | VA_0 | 1.4301 (X5CrNi18-10)_iM | 0.03 | 0.025 | 0.03 | 40 | 45
86 | Stahl | 1.0045 (S355JR)_iM | 0.04 | 0.035 | 0.04 | 180 | 180
86 | Hartstahl | 1.7225 (42CrMo4)_iM | 0.04 | 0.035 | 0.04 | 100 | 110
86 | VA | 1.4404 (X2CrNiMo17-12-2)_iM | 0.04 | 0.035 | 0.04 | 40 | 45
86 | VA_0 | 1.4301 (X5CrNi18-10)_iM | 0.04 | 0.035 | 0.04 | 40 | 45
87 | Stahl | 1.0045 (S355JR)_iM | 0.06 | 0.045 | 0.06 | 180 | 180
87 | Hartstahl | 1.7225 (42CrMo4)_iM | 0.06 | 0.045 | 0.06 | 100 | 110
87 | VA | 1.4301 (X5CrNi18-10)_iM | 0.06 | 0.045 | 0.06 | 40 | 45
87 | VA_0 | 1.4404 (X2CrNiMo17-12-2)_iM | 0.06 | 0.045 | 0.06 | 40 | 45
88 | Stahl | 1.0045 (S355JR)_iM | 0.06 | 0.045 | 0.06 | 180 | 180
88 | Hartstahl | 1.7225 (42CrMo4)_iM | 0.06 | 0.045 | 0.06 | 100 | 110
88 | VA | 1.4404 (X2CrNiMo17-12-2)_iM | 0.06 | 0.045 | 0.06 | 40 | 45
88 | VA_0 | 1.4301 (X5CrNi18-10)_iM | 0.06 | 0.045 | 0.06 | 40 | 45
90 | Stahl | 1.0045 (S355JR)_iM | 0.065 | 0.055 | 0.065 | 180 | 180
90 | Hartstahl | 1.7225 (42CrMo4)_iM | 0.065 | 0.055 | 0.065 | 100 | 110
90 | VA | 1.4404 (X2CrNiMo17-12-2)_iM | 0.065 | 0.055 | 0.065 | 40 | 45
90 | VA_0 | 1.4301 (X5CrNi18-10)_iM | 0.065 | 0.055 | 0.065 | 40 | 45
148 | VA | 1.4404 (X2CrNiMo17-12-2)_iM | 0.0628319 | 0.0188496 | 0.0502655 | 200 | 200
123 | 1 | 1.0045 (S355JR)_iM | 0.03 | 0.01 | 0.03 | 340 | 340
123 | 1_0 | 1.7225 (42CrMo4)_iM | 0.03 | 0.01 | 0.03 | 150 | 150
124 | 1 | 1.0045 (S355JR)_iM | 0.04 | 0.015 | 0.04 | 340 | 340
124 | 1_0 | 1.7225 (42CrMo4)_iM | 0.04 | 0.015 | 0.04 | 150 | 150
126 | 1 | 1.0045 (S355JR)_iM | 0.05 | 0.015 | 0.05 | 340 | 340
126 | 1_0 | 1.7225 (42CrMo4)_iM | 0.05 | 0.015 | 0.05 | 150 | 150
127 | 1 | 1.0045 (S355JR)_iM | 0.05 | 0.015 | 0.05 | 340 | 340
127 | 1_0 | 1.7225 (42CrMo4)_iM | 0.05 | 0.015 | 0.05 | 150 | 150
136 | 1 | 1.4301 (X5CrNi18-10)_iM | 0.03 | 0.01 | 0.03 | 220 | 220
136 | 2 | 1.4404 (X2CrNiMo17-12-2)_iM | 0.03 | 0.00753982 | 0.03 | 220 | 220
138 | 1 | 1.4301 (X5CrNi18-10)_iM | 0.04 | 0.015 | 0.04 | 220 | 220
138 | 2 | 1.4404 (X2CrNiMo17-12-2)_iM | 0.0285599 | 0.00856798 | 0.0228479 | 220 | 220
139 | 1 | 1.4301 (X5CrNi18-10)_iM | 0.05 | 0.015 | 0.05 | 220 | 220
139 | 2 | 1.4404 (X2CrNiMo17-12-2)_iM | 0.0342719 | 0.0102816 | 0.0274175 | 220 | 220
140 | 1 | 1.4301 (X5CrNi18-10)_iM | 0.05 | 0.015 | 0.05 | 220 | 220
140 | 2 | 1.4404 (X2CrNiMo17-12-2)_iM | 0.0456959 | 0.0137088 | 0.0365567 | 220 | 220
151 | Stahl | 1.0045 (S355JR)_iM | 0.06 | 0.06 | 0.06 | 150 | 150
151 | VA | 1.4404 (X2CrNiMo17-12-2)_iM | 0.045 | 0.045 | 0.045 | 70 | 70
151 | VA_0 | 1.4301 (X5CrNi18-10)_iM | 0.06 | 0.06 | 0.06 | 70 | 70
151 | Alu_0 | 3.3547 (AlMg4,5Mn)_iM | 0.06 | 0.06 | 0.06 | 150 | 150
151 | Hard | 1.7225 (42CrMo4)_iM | 0.06 | 0.06 | 0.06 | 100 | 100
152 | Stahl | 1.0045 (S355JR)_iM | 0.1 | 0.1 | 0.1 | 150 | 150
152 | Hart | 1.7225 (42CrMo4)_iM | 0.1 | 0.1 | 0.1 | 100 | 100
152 | VA | 1.4404 (X2CrNiMo17-12-2)_iM | 0.06 | 0.06 | 0.06 | 70 | 70
152 | VA_0 | 1.4301 (X5CrNi18-10)_iM | 0.06 | 0.06 | 0.06 | 70 | 70
152 | Alu | 3.3547 (AlMg4,5Mn)_iM | 0.1 | 0.1 | 0.1 | 150 | 150
153 | Stahl | 1.0045 (S355JR)_iM | 0.13 | 0.13 | 0.13 | 150 | 150
153 | Hart | 1.7225 (42CrMo4)_iM | 0.13 | 0.13 | 0.13 | 100 | 100
153 | VA | 1.4404 (X2CrNiMo17-12-2)_iM | 0.08 | 0.08 | 0.08 | 70 | 70
153 | VA_0 | 1.4301 (X5CrNi18-10)_iM | 0.08 | 0.08 | 0.08 | 70 | 70
153 | Alu | 3.3547 (AlMg4,5Mn)_iM | 0.13 | 0.13 | 0.13 | 150 | 150
154 | Stahl | 1.0045 (S355JR)_iM | 0.18 | 0.18 | 0.18 | 150 | 150
154 | Hart | 1.7225 (42CrMo4)_iM | 0.18 | 0.18 | 0.18 | 100 | 100
154 | VA | 1.4404 (X2CrNiMo17-12-2)_iM | 0.09 | 0.09 | 0.09 | 70 | 70
154 | VA_0 | 1.4301 (X5CrNi18-10)_iM | 0.09 | 0.09 | 0.09 | 70 | 70
154 | Alu | 3.3547 (AlMg4,5Mn)_iM | 0.18 | 0.18 | 0.18 | 150 | 150
155 | Stahl | 1.0045 (S355JR)_iM | 0.2 | 0.2 | 0.2 | 150 | 150
155 | Hart | 1.7225 (42CrMo4)_iM | 0.2 | 0.2 | 0.2 | 100 | 100
155 | VA | 1.4404 (X2CrNiMo17-12-2)_iM | 0.11 | 0.11 | 0.11 | 70 | 70
155 | VA_0 | 1.4301 (X5CrNi18-10)_iM | 0.11 | 0.11 | 0.11 | 70 | 70
155 | Alu | 3.3547 (AlMg4,5Mn)_iM | 0.2 | 0.2 | 0.2 | 150 | 150
156 | Stahl | 1.0045 (S355JR)_iM | 0.22 | 0.22 | 0.22 | 150 | 150
156 | Hart | 1.7225 (42CrMo4)_iM | 0.22 | 0.22 | 0.22 | 100 | 100
156 | VA | 1.4404 (X2CrNiMo17-12-2)_iM | 0.13 | 0.13 | 0.13 | 70 | 70
156 | VA_0 | 1.4301 (X5CrNi18-10)_iM | 0.13 | 0.13 | 0.13 | 70 | 70
156 | Alu | 3.3547 (AlMg4,5Mn)_iM | 0.22 | 0.22 | 0.22 | 150 | 150
157 | Stahl | 1.0045 (S355JR)_iM | 0.25 | 0.25 | 0.25 | 150 | 150
157 | Hart | 1.7225 (42CrMo4)_iM | 0.25 | 0.25 | 0.25 | 100 | 100
157 | VA | 1.4404 (X2CrNiMo17-12-2)_iM | 0.14 | 0.14 | 0.14 | 70 | 70
157 | VA_0 | 1.4301 (X5CrNi18-10)_iM | 0.14 | 0.14 | 0.14 | 70 | 70
157 | Alu | 3.3547 (AlMg4,5Mn)_iM | 0.25 | 0.25 | 0.25 | 150 | 150
158 | Stahl | 1.0045 (S355JR)_iM | 0.25 | 0.25 | 0.25 | 150 | 150
158 | Hart | 1.7225 (42CrMo4)_iM | 0.25 | 0.25 | 0.25 | 100 | 100
158 | VA | 1.4404 (X2CrNiMo17-12-2)_iM | 0.15 | 0.15 | 0.15 | 70 | 70
158 | VA_0 | 1.4301 (X5CrNi18-10)_iM | 0.15 | 0.15 | 0.15 | 70 | 70
158 | Alu | 3.3545 (AlMg4,5)_iM | 0.25 | 0.25 | 0.25 | 150 | 150
171 | Stahl | 1.0045 (S355JR)_iM | 0.06 | 0.06 | 0.06 | 150 | 150
171 | VA | 1.4404 (X2CrNiMo17-12-2)_iM | 0.045 | 0.045 | 0.045 | 70 | 70
171 | VA_0 | 1.4301 (X5CrNi18-10)_iM | 0.045 | 0.045 | 0.045 | 70 | 70
171 | Alu | 3.3547 (AlMg4,5Mn)_iM | 0.06 | 0.06 | 0.06 | 150 | 150
171 | Hart | 1.7225 (42CrMo4)_iM | 0.06 | 0.06 | 0.06 | 100 | 100
172 | Stahl | 1.0045 (S355JR)_iM | 0.06 | 0.06 | 0.06 | 150 | 150
172 | VA | 1.4404 (X2CrNiMo17-12-2)_iM | 0.045 | 0.045 | 0.045 | 70 | 70
172 | VA_0 | 1.4301 (X5CrNi18-10)_iM | 0.045 | 0.045 | 0.045 | 70 | 70
172 | Alu | 3.3547 (AlMg4,5Mn)_iM | 0.06 | 0.06 | 0.06 | 150 | 150
172 | Hart | 1.7225 (42CrMo4)_iM | 0.06 | 0.06 | 0.06 | 100 | 100
173 | Stahl | 1.0045 (S355JR)_iM | 0.1 | 0.1 | 0.1 | 150 | 150
173 | Hart | 1.7225 (42CrMo4)_iM | 0.1 | 0.1 | 0.1 | 100 | 100
173 | VA | 1.4404 (X2CrNiMo17-12-2)_iM | 0.06 | 0.06 | 0.06 | 70 | 70
173 | VA_0 | 1.4301 (X5CrNi18-10)_iM | 0.06 | 0.06 | 0.06 | 70 | 70
173 | Alu | 3.3547 (AlMg4,5Mn)_iM | 0.1 | 0.1 | 0.1 | 150 | 150
174 | Stahl | 1.0045 (S355JR)_iM | 0.13 | 0.13 | 0.13 | 150 | 150
174 | VA | 1.4404 (X2CrNiMo17-12-2)_iM | 0.08 | 0.08 | 0.08 | 70 | 70
174 | VA_0 | 1.4301 (X5CrNi18-10)_iM | 0.08 | 0.08 | 0.08 | 70 | 70
174 | Alu_0 | 3.3547 (AlMg4,5Mn)_iM | 0.13 | 0.13 | 0.13 | 150 | 150
174 | Hart | 1.7225 (42CrMo4)_iM | 0.13 | 0.13 | 0.13 | 100 | 100
175 | Stahl | 1.0045 (S355JR)_iM | 0.18 | 0.18 | 0.18 | 150 | 150
175 | Hart | 1.7225 (42CrMo4)_iM | 0.18 | 0.18 | 0.18 | 100 | 100
175 | VA | 1.4404 (X2CrNiMo17-12-2)_iM | 0.09 | 0.09 | 0.09 | 70 | 70
175 | VA_0 | 1.4301 (X5CrNi18-10)_iM | 0.09 | 0.09 | 0.09 | 70 | 70
175 | Alu | 3.3547 (AlMg4,5Mn)_iM | 0.18 | 0.18 | 0.18 | 150 | 150
176 | Stahl | 1.0045 (S355JR)_iM | 0.2 | 0.2 | 0.2 | 150 | 150
176 | Hart | 1.7225 (42CrMo4)_iM | 0.2 | 0.2 | 0.2 | 100 | 100
176 | VA | 1.4404 (X2CrNiMo17-12-2)_iM | 0.11 | 0.11 | 0.11 | 70 | 70
176 | VA_0 | 1.4301 (X5CrNi18-10)_iM | 0.2 | 0.2 | 0.2 | 70 | 70
176 | Alu | 3.3547 (AlMg4,5Mn)_iM | 0.2 | 0.2 | 0.2 | 150 | 150
177 | Stahl | 1.0045 (S355JR)_iM | 0.22 | 0.22 | 0.22 | 150 | 150
177 | Hart | 1.7225 (42CrMo4)_iM | 0.22 | 0.22 | 0.22 | 100 | 100
177 | VA | 1.4404 (X2CrNiMo17-12-2)_iM | 0.13 | 0.13 | 0.13 | 70 | 70
177 | VA_0 | 1.4301 (X5CrNi18-10)_iM | 0.13 | 0.13 | 0.13 | 70 | 70
177 | Alu | 3.3547 (AlMg4,5Mn)_iM | 0.22 | 0.22 | 0.22 | 150 | 150
178 | Stahl | 1.0045 (S355JR)_iM | 0.25 | 0.25 | 0.25 | 150 | 150
178 | Hart | 1.7225 (42CrMo4)_iM | 0.25 | 0.25 | 0.25 | 100 | 100
178 | VA | 1.4404 (X2CrNiMo17-12-2)_iM | 0.14 | 0.14 | 0.14 | 70 | 70
178 | VA_0 | 1.4305 (X8CrNiS18-9)_iM | 0.14 | 0.14 | 0.14 | 70 | 70
178 | Alu | 3.3547 (AlMg4,5Mn)_iM | 0.25 | 0.25 | 0.25 | 150 | 150
182 | Aluminium | 3.3547 (AlMg4,5Mn)_iM | 0.5 | 0.5 | 0.5 | 40 | 40
182 | Stahl | 1.0045 (S355JR)_iM | 0.5 | 0.5 | 0.5 | 30 | 30
182 | Hartstahl | 1.7225 (42CrMo4)_iM | 0.5 | 0.5 | 0.5 | 15 | 15
182 | VA | 1.4404 (X2CrNiMo17-12-2)_iM | 0.5 | 0.5 | 0.5 | 8 | 8
182 | VA_0 | 1.4301 (X5CrNi18-10)_iM | 0.5 | 0.5 | 0.5 | 8 | 8
183 | Aluminium | 3.3547 (AlMg4,5Mn)_iM | 0.7 | 0.7 | 0.7 | 40 | 40
183 | Stahl | 1.0045 (S355JR)_iM | 0.7 | 0.7 | 0.7 | 30 | 30
183 | Hartstahl | 1.7225 (42CrMo4)_iM | 0.7 | 0.7 | 0.7 | 15 | 15
183 | VA | 1.4404 (X2CrNiMo17-12-2)_iM | 0.7 | 0.7 | 0.7 | 8 | 8
183 | VA_0 | 1.4301 (X5CrNi18-10)_iM | 0.7 | 0.7 | 0.7 | 8 | 8
184 | Aluminium | 3.3547 (AlMg4,5Mn)_iM | 0.8 | 0.8 | 0.8 | 40 | 40
184 | Stahl | 1.0045 (S355JR)_iM | 0.285714 | 0.8 | 0.228571 | 30 | 30
184 | Hartstahl | 1.7225 (42CrMo4)_iM | 0.285714 | 0.8 | 0.228571 | 15 | 15
184 | VA | 1.4404 (X2CrNiMo17-12-2)_iM | 0.285714 | 0.8 | 0.228571 | 8 | 8
184 | VA_0 | 1.4301 (X5CrNi18-10)_iM | 0.285714 | 0.8 | 0.228571 | 8 | 8
185 | Aluminium | 3.3547 (AlMg4,5Mn)_iM | 1 | 1 | 1 | 40 | 40
185 | Stahl | 1.0045 (S355JR)_iM | 1 | 1 | 1 | 30 | 30
185 | Hartstahl | 1.7225 (42CrMo4)_iM | 1 | 1 | 1 | 15 | 15
185 | VA | 1.4404 (X2CrNiMo17-12-2)_iM | 1 | 1 | 1 | 8 | 8
185 | VA_0 | 1.4301 (X5CrNi18-10)_iM | 1 | 1 | 1 | 8 | 8
186 | Aluminium | 3.3547 (AlMg4,5Mn)_iM | 1.25 | 1.25 | 1.25 | 40 | 40
186 | Stahl | 1.0045 (S355JR)_iM | 1.25 | 1.25 | 1.25 | 30 | 30
186 | Hartstahl | 1.7225 (42CrMo4)_iM | 1.25 | 1.25 | 1.25 | 15 | 15
186 | VA | 1.4404 (X2CrNiMo17-12-2)_iM | 1.25 | 1.25 | 1.25 | 8 | 8
186 | VA_0 | 1.4301 (X5CrNi18-10)_iM | 1.25 | 1.25 | 1.25 | 8 | 8
187 | Aluminium | 3.3547 (AlMg4,5Mn)_iM | 1.5 | 1.5 | 1.5 | 40 | 40
187 | Stahl | 1.0045 (S355JR)_iM | 1.5 | 1.5 | 1.5 | 30 | 30
187 | Hartstahl | 1.7225 (42CrMo4)_iM | 1.5 | 1.5 | 1.5 | 15 | 15
187 | VA | 1.4404 (X2CrNiMo17-12-2)_iM | 1.5 | 1.5 | 1.5 | 8 | 8
187 | VA_0 | 1.4301 (X5CrNi18-10)_iM | 1.5 | 1.5 | 1.5 | 8 | 8
188 | Aluminium | 3.3547 (AlMg4,5Mn)_iM | 1.75 | 1.75 | 1.75 | 40 | 40
188 | Stahl | 1.0045 (S355JR)_iM | 1.75 | 1.75 | 1.75 | 30 | 30
188 | Hartstahl | 1.7225 (42CrMo4)_iM | 1.75 | 1.75 | 1.75 | 15 | 15
188 | VA | 1.4404 (X2CrNiMo17-12-2)_iM | 1.75 | 1.75 | 1.75 | 8 | 8
188 | VA_0 | 1.4301 (X5CrNi18-10)_iM | 1.75 | 1.75 | 1.75 | 8 | 8
191 | Stahl | 1.0045 (S355JR)_iM | 0.1 | 0.1 | 0.1 | 150 | 150
191 | Hard | 1.7225 (42CrMo4)_iM | 0.1 | 0.1 | 0.1 | 100 | 100
191 | VA | 1.4404 (X2CrNiMo17-12-2)_iM | 0.06 | 0.06 | 0.06 | 70 | 70
191 | VA_0 | 1.4301 (X5CrNi18-10)_iM | 0.06 | 0.06 | 0.06 | 70 | 70
191 | Alu | 3.3547 (AlMg4,5Mn)_iM | 0.1 | 0.1 | 0.1 | 150 | 150
192 | Stahl | 1.0045 (S355JR)_iM | 0.13 | 0.13 | 0.13 | 150 | 150
192 | Hart | 1.7225 (42CrMo4)_iM | 0.13 | 0.13 | 0.13 | 100 | 100
192 | VA | 1.4404 (X2CrNiMo17-12-2)_iM | 0.08 | 0.08 | 0.08 | 70 | 70
192 | VA_0 | 1.4305 (X8CrNiS18-9)_iM | 0.08 | 0.08 | 0.08 | 70 | 70
192 | Alu | 3.3547 (AlMg4,5Mn)_iM | 0.13 | 0.13 | 0.13 | 150 | 150
193 | Stahl | 1.0045 (S355JR)_iM | 0.18 | 0.18 | 0.18 | 150 | 150
193 | Hart | 1.7225 (42CrMo4)_iM | 0.18 | 0.18 | 0.18 | 100 | 100
193 | VA | 1.4404 (X2CrNiMo17-12-2)_iM | 0.09 | 0.09 | 0.09 | 70 | 70
193 | VA_0 | 1.4301 (X5CrNi18-10)_iM | 0.09 | 0.09 | 0.09 | 70 | 70
193 | Alu | 3.3545 (AlMg4,5)_iM | 0.18 | 0.18 | 0.18 | 150 | 150
194 | Stahl | 1.0045 (S355JR)_iM | 0.2 | 0.2 | 0.2 | 150 | 150
194 | Hart | 1.7225 (42CrMo4)_iM | 0.2 | 0.2 | 0.2 | 100 | 100
194 | VA | 1.4404 (X2CrNiMo17-12-2)_iM | 0.11 | 0.11 | 0.11 | 70 | 70
194 | VA_0 | 1.4301 (X5CrNi18-10)_iM | 0.11 | 0.11 | 0.11 | 70 | 70
194 | Alu | 3.3547 (AlMg4,5Mn)_iM | 0.2 | 0.2 | 0.2 | 150 | 150
195 | Stahl | 1.0045 (S355JR)_iM | 0.22 | 0.22 | 0.22 | 150 | 150
195 | Hart | 1.7225 (42CrMo4)_iM | 0.22 | 0.22 | 0.22 | 100 | 100
195 | VA | 1.4404 (X2CrNiMo17-12-2)_iM | 0.13 | 0.13 | 0.13 | 70 | 70
195 | VA_0 | 1.4301 (X5CrNi18-10)_iM | 0.13 | 0.13 | 0.13 | 70 | 70
195 | Alu | 3.3547 (AlMg4,5Mn)_iM | 0.22 | 0.22 | 0.22 | 150 | 150
196 | Stahl | 1.0045 (S355JR)_iM | 0.25 | 0.25 | 0.25 | 150 | 150
196 | Hart | 1.7225 (42CrMo4)_iM | 0.25 | 0.25 | 0.25 | 100 | 100
196 | VA | 1.4404 (X2CrNiMo17-12-2)_iM | 0.14 | 0.14 | 0.14 | 70 | 70
196 | VA_0 | 1.4301 (X5CrNi18-10)_iM | 0.14 | 0.14 | 0.14 | 70 | 70
196 | Alu | 3.3547 (AlMg4,5Mn)_iM | 0.25 | 0.25 | 0.25 | 150 | 150
199 | Default |  | 0.628319 | 0.188496 | 0.502655 | 15 | 15
200 | STAHL | 1.0045 (S355JR)_iM | 0.121475 | 0.121475 | 0.121475 | 150 | 150
200 | STAHL_0 | 1.7225 (42CrMo4)_iM | 0.121475 | 0.121475 | 0.121475 | 150 | 150
200 | STAHL_0_0 | 3.3547 (AlMg4,5Mn)_iM | 0.121475 | 0.121475 | 0.121475 | 150 | 150
200 | VA | 1.4404 (X2CrNiMo17-12-2)_iM | 0.0494801 | 0.0494801 | 0.0494801 | 40 | 40
200 | VA_0 | 1.4301 (X5CrNi18-10)_iM | 0.0494801 | 0.0494801 | 0.0494801 | 40 | 40
201 | STAHL | 1.0045 (S355JR)_iM | 0.123046 | 0.123046 | 0.123046 | 150 | 150
201 | STAHL_0 | 1.7225 (42CrMo4)_iM | 0.123046 | 0.123046 | 0.123046 | 150 | 150
201 | STAHL_0_0 | 1.7225 (42CrMo4)_iM | 0.123046 | 0.123046 | 0.123046 | 150 | 150
201 | VA | 1.4404 (X2CrNiMo17-12-2)_iM | 0.0373064 | 0.0373064 | 0.0373064 | 40 | 40
201 | VA_0 | 1.4301 (X5CrNi18-10)_iM | 0.0373064 | 0.0373064 | 0.0373064 | 40 | 40
202 | STAHL | 1.0045 (S355JR)_iM | 0.140324 | 0.140324 | 0.140324 | 150 | 150
202 | STAHL_0 | 1.7225 (42CrMo4)_iM | 0.140324 | 0.140324 | 0.140324 | 150 | 150
202 | STAHL_0_1 | 3.3547 (AlMg4,5Mn)_iM | 0.140324 | 0.140324 | 0.140324 | 150 | 150
202 | VA | 1.4404 (X2CrNiMo17-12-2)_iM | 0.0392699 | 0.0392699 | 0.0392699 | 40 | 40
202 | VA_0 | 1.4301 (X5CrNi18-10)_iM | 0.0392699 | 0.0392699 | 0.0392699 | 40 | 40
203 | STAHL | 1.0045 (S355JR)_iM | 0.153589 | 0.153589 | 0.153589 | 150 | 150
203 | STAHL_0 | 3.3547 (AlMg4,5Mn)_iM | 0.153589 | 0.153589 | 0.153589 | 150 | 150
203 | STAHL_0_0 | 1.7225 (42CrMo4)_iM | 0.153589 | 0.153589 | 0.153589 | 150 | 150
203 | VA | 1.4404 (X2CrNiMo17-12-2)_iM | 0.0418879 | 0.0418879 | 0.0418879 | 40 | 40
203 | VA_0 | 1.4301 (X5CrNi18-10)_iM | 0.0418879 | 0.0418879 | 0.0418879 | 40 | 40
204 | STAHL | 1.0045 (S355JR)_iM | 0.198968 | 0.198968 | 0.198968 | 150 | 150
204 | STAHL_0 | 1.7225 (42CrMo4)_iM | 0.198968 | 0.198968 | 0.198968 | 150 | 150
204 | STAHL_0_1 | 3.3547 (AlMg4,5Mn)_iM | 0.198968 | 0.198968 | 0.198968 | 150 | 150
204 | VA | 1.4404 (X2CrNiMo17-12-2)_iM | 0.0498728 | 0.0498728 | 0.0498728 | 40 | 40
204 | VA_0 | 1.4301 (X5CrNi18-10)_iM | 0.0498728 | 0.0498728 | 0.0498728 | 40 | 40
205 | STAHL | 1.0045 (S355JR)_iM | 0.24295 | 0.24295 | 0.24295 | 150 | 150
205 | STAHL_0 | 1.7225 (42CrMo4)_iM | 0.24295 | 0.24295 | 0.24295 | 150 | 150
205 | STAHL_0_1 | 3.3547 (AlMg4,5Mn)_iM | 0.24295 | 0.24295 | 0.24295 | 150 | 150
205 | VA | 1.4404 (X2CrNiMo17-12-2)_iM | 0.0659735 | 0.0659735 | 0.0659735 | 40 | 40
205 | VA_0 | 1.4301 (X5CrNi18-10)_iM | 0.0659735 | 0.0659735 | 0.0659735 | 40 | 40
207 | Alu | 3.3547 (AlMg4,5Mn)_iM | 0.005 | 0.00857143 | 0.005 | 43.9823 | 43.9823
208 | Default |  | 0.00826735 | 0.0024802 | 0.00612994 | 380 | 410
209 | Default |  | 0.0132278 | 0.00330694 | 0.00817325 | 380 | 410
210 | Default | 3.3547 (AlMg4,5Mn)_iM | 0.014 | 0.00413367 | 0.0102166 | 380 | 410
211 | Default |  | 0.0165347 | 0.00826735 | 0.0122599 | 380 | 410
212 | Default |  | 0.025 | 0.0132278 | 0.0173682 | 380 | 410
213 | Default |  | 0.035 | 0.0179126 | 0.0223487 | 380 | 410
214 | Default |  | 0.045 | 0.0264555 | 0.0275847 | 380 | 410
215 | Default |  | 0.055 | 0.0330694 | 0.032693 | 380 | 410
240 | Default |  | 0.0125 | 0.01 | 0.01 | 380 | 410
241 | Default |  | 0.025 | 0.02 | 0.02 | 380 | 410
242 | Default |  | 0.025 | 0.02 | 0.02 | 380 | 410
243 | Default |  | 0.035 | 0.03 | 0.03 | 380 | 410
244 | Default |  | 0.05 | 0.04 | 0.04 | 380 | 410
230 | Default | 3.3547 (AlMg4,5Mn)_iM | 0.185 | 0.15 | 0.185 | 400 | 400
221 | Default | 3.3547 (AlMg4,5Mn)_iM | 0.06 | 0.04 | 0.06 | 500 | 500
222 | Default | 3.3547 (AlMg4,5Mn)_iM | 0.0571429 | 0.04 | 0.0571429 | 450 | 450
299 | Default | 3.3547 (AlMg4,5Mn)_iM | 0.0571429 | 0.0342857 | 0.0571429 | 219.911 | 219.911
306 | Default |  | 0.03 | 0.03 | 0.03 | 500 | 500
307 | Default |  | 0.03 | 0.03 | 0.03 | 500 | 500
309 | Default |  | 0.06 | 0.05 | 0.06 | 500 | 500
310 | Default |  | 0.06 | 0.05 | 0.06 | 500 | 500
311 | Default |  | 0.07 | 0.06 | 0.07 | 500 | 500
312 | Default |  | 0.07 | 0.06 | 0.07 | 500 | 500
321 | Default |  | 0.007 | 0.00428571 | 0.007 | 54.9779 | 54.9779
615 | Stahl | 1.0045 (S355JR)_iM | 0.02 | 0.015 | 0.015 | 200 | 220
615 | Alu | 3.3547 (AlMg4,5Mn)_iM | 0.02 | 0.015 | 0.015 | 230 | 240
615 | Hartstahl | 1.7225 (42CrMo4)_iM | 0.02 | 0.015 | 0.015 | 150 | 170
615 | VA | 1.4404 (X2CrNiMo17-12-2)_iM | 0.01 | 0.015 | 0.008 | 110 | 120
615 | VA_0 | 1.4301 (X5CrNi18-10)_iM | 0.01 | 0.015 | 0.008 | 110 | 120
653 | Default |  | 0.015 | 0.00628318 | 0.015 | 200 | 200
654 | Default |  | 0.015 | 0.00628318 | 0.015 | 200 | 200
655 | Default |  | 0.015 | 0.00628318 | 0.015 | 200 | 200
656 | Default |  | 0.015 | 0.00628318 | 0.015 | 200 | 200
657 | Default |  | 0.015 | 0.00628318 | 0.015 | 200 | 200
659 | Default |  | 0.04 | 0.025 | 0.04 | 135.088 | 135.088
709 | Stahl | 1.0045 (S355JR)_iM | 0.01 | 0.0115997 | 0.01 | 65 | 65
709 | Hart | 1.7225 (42CrMo4)_iM | 0.01 | 0.0115997 | 0.01 | 40 | 40
709 | VA | 1.4404 (X2CrNiMo17-12-2)_iM | 0.01 | 0.01 | 0.01 | 30 | 30
709 | VA_0 | 1.4301 (X5CrNi18-10)_iM | 0.01 | 0.01 | 0.01 | 30 | 30
709 | Alu | 3.3547 (AlMg4,5Mn)_iM | 0.01 | 0.01 | 0.01 | 65 | 65
710 | Stahl | 1.0045 (S355JR)_iM | 0.01 | 0.0115997 | 0.01 | 65 | 65
710 | Hart | 1.7225 (42CrMo4)_iM | 0.01 | 0.0115997 | 0.01 | 40 | 40
710 | VA | 1.4404 (X2CrNiMo17-12-2)_iM | 0.01 | 0.01 | 0.01 | 30 | 30
710 | VA_0 | 1.4301 (X5CrNi18-10)_iM | 0.01 | 0.01 | 0.01 | 30 | 30
710 | Alu | 3.3547 (AlMg4,5Mn)_iM | 0.0116 | 0.0116 | 0.0116 | 65 | 65
720 | Alu | 3.3547 (AlMg4,5Mn)_iM | 0.02 | 0.02 | 0.02 | 70 | 70
720 | Stahl | 1.0045 (S355JR)_iM | 0.02 | 0.02 | 0.02 | 70 | 70
720 | Hart | 1.7225 (42CrMo4)_iM | 0.02 | 0.02 | 0.02 | 30 | 30
720 | VA | 1.4404 (X2CrNiMo17-12-2)_iM | 0.02 | 0.02 | 0.02 | 25 | 25
720 | VA_0 | 1.4301 (X5CrNi18-10)_iM | 0.02 | 0.02 | 0.02 | 25 | 25
730 | Aluminium | 3.3547 (AlMg4,5Mn)_iM | 0.1 | 0.1 | 0.1 | 150 | 150
730 | Stahl | 1.0045 (S355JR)_iM | 0.1 | 0.1 | 0.1 | 100 | 100
730 | Hartstahl | 1.7225 (42CrMo4)_iM | 0.1 | 0.1 | 0.1 | 90 | 90
730 | VA | 1.4404 (X2CrNiMo17-12-2)_iM | 0.1 | 0.1 | 0.1 | 25 | 25
730 | VA_0 | 1.4301 (X5CrNi18-10)_iM | 0.1 | 0.1 | 0.1 | 25 | 25
740 | Aluminium | 3.3547 (AlMg4,5Mn)_iM | 0.1 | 0.1 | 0.1 | 150 | 150
740 | Stahl | 1.0037 (S235JR)_iM | 0.1 | 0.1 | 0.1 | 100 | 100
740 | Hartstahl | 1.7225 (42CrMo4)_iM | 0.1 | 0.1 | 0.1 | 60 | 60
740 | VA | 1.4404 (X2CrNiMo17-12-2)_iM | 0.1 | 0.1 | 0.1 | 25 | 25
750 | Aluminium | 3.3547 (AlMg4,5Mn)_iM | 0.1 | 0.1 | 0.1 | 150 | 150
750 | Stahl | 1.0045 (S355JR)_iM | 0.1 | 0.1 | 0.1 | 100 | 100
750 | Hart | 1.7225 (42CrMo4)_iM | 0.1 | 0.1 | 0.1 | 90 | 90
750 | VA | 1.4404 (X2CrNiMo17-12-2)_iM | 0.1 | 0.1 | 0.1 | 25 | 25
750 | VA_0 | 1.4301 (X5CrNi18-10)_iM | 0.1 | 0.1 | 0.1 | 25 | 25
760 | Aluminium | 3.3547 (AlMg4,5Mn)_iM | 0.1 | 0.1 | 0.1 | 150 | 150
760 | Stahl | 1.0045 (S355JR)_iM | 0.1 | 0.1 | 0.1 | 100 | 100
760 | Hart | 1.7225 (42CrMo4)_iM | 0.1 | 0.1 | 0.1 | 90 | 90
760 | VA | 1.4404 (X2CrNiMo17-12-2)_iM | 0.1 | 0.1 | 0.1 | 25 | 25
760 | VA_0 | 1.4301 (X5CrNi18-10)_iM | 0.1 | 0.1 | 0.1 | 25 | 25
761 | Aluminium | 3.3547 (AlMg4,5Mn)_iM | 0.13 | 0.13 | 0.13 | 150 | 150
761 | Stahl | 1.0045 (S355JR)_iM | 0.13 | 0.13 | 0.13 | 100 | 100
761 | Hartstahl | 1.7225 (42CrMo4)_iM | 0.13 | 0.13 | 0.13 | 90 | 90
761 | VA | 1.4404 (X2CrNiMo17-12-2)_iM | 0.13 | 0.13 | 0.13 | 25 | 25
761 | VA_0 | 1.4301 (X5CrNi18-10)_iM | 0.13 | 0.13 | 0.13 | 25 | 25
770 | Stahl | 1.0045 (S355JR)_iM | 0.2 | 0.2 | 0.2 | 150 | 150
770 | Hart | 1.7225 (42CrMo4)_iM | 0.2 | 0.2 | 0.2 | 100 | 100
770 | ALU | 3.3547 (AlMg4,5Mn)_iM | 0.2 | 0.2 | 0.2 | 150 | 150
770 | VA | 1.4404 (X2CrNiMo17-12-2)_iM | 0.12 | 0.12 | 0.12 | 70 | 70
770 | VA_0 | 1.4301 (X5CrNi18-10)_iM | 0.1 | 0.1 | 0.1 | 70 | 70
785 | Aluinium | 3.3547 (AlMg4,5Mn)_iM | 0.13 | 0.13 | 0.13 | 150 | 150
785 | Stahl | 1.0045 (S355JR)_iM | 0.13 | 0.13 | 0.13 | 100 | 100
785 | Hartstahl | 1.7225 (42CrMo4)_iM | 0.13 | 0.13 | 0.13 | 90 | 90
785 | VA | 1.4404 (X2CrNiMo17-12-2)_iM | 0.13 | 0.13 | 0.13 | 70 | 70
785 | VA_0 | 1.4301 (X5CrNi18-10)_iM | 0.13 | 0.13 | 0.13 | 70 | 70
788 | Aluinium | 3.3547 (AlMg4,5Mn)_iM | 0.13 | 0.13 | 0.13 | 150 | 150
788 | Stahl | 1.0045 (S355JR)_iM | 0.13 | 0.13 | 0.13 | 100 | 100
788 | Hart | 1.7225 (42CrMo4)_iM | 0.13 | 0.13 | 0.13 | 90 | 90
788 | VA | 1.4404 (X2CrNiMo17-12-2)_iM | 0.13 | 0.13 | 0.13 | 25 | 25
788 | VA_0 | 1.4301 (X5CrNi18-10)_iM | 0.13 | 0.13 | 0.13 | 25 | 25
793 | ALU | 3.3547 (AlMg4,5Mn)_iM | 0.22 | 0.22 | 0.22 | 110 | 110
793 | Stahl | 1.0045 (S355JR)_iM | 0.22 | 0.22 | 0.22 | 80 | 80
793 | Hartstahl | 1.7225 (42CrMo4)_iM | 0.22 | 0.22 | 0.22 | 30 | 30
793 | VA | 1.4404 (X2CrNiMo17-12-2)_iM | 0.22 | 0.22 | 0.22 | 30 | 30
793 | VA_0 | 1.4301 (X5CrNi18-10)_iM | 0.22 | 0.22 | 0.22 | 30 | 30
798 | ALU |  | 0.1 | 0.3 | 0.1 | 50 | 50
1150 | Default | 3.3547 (AlMg4,5Mn)_iM | 0.25 | 0.25 | 0.25 | 350 | 350
1160 | Default | 3.3547 (AlMg4,5Mn)_iM | 0.25 | 0.25 | 0.25 | 350 | 350
835 | VA | 1.4404 (X2CrNiMo17-12-2)_iM | 0.198122 | 0.198122 | 0.198122 | 70 | 70
835 | VA_0 | 1.4301 (X5CrNi18-10)_iM | 0.198122 | 0.198122 | 0.198122 | 70 | 70
1180 | Default | 3.3547 (AlMg4,5Mn)_iM | 0.32 | 0.32 | 0.32 | 350 | 350
1200 | Default | 3.3547 (AlMg4,5Mn)_iM | 0.4 | 0.4 | 0.4 | 350 | 350
1480 | Default | 3.3547 (AlMg4,5Mn)_iM | 0.25 | 0.25 | 0.25 | 150 | 150
1500 | Default | 3.3547 (AlMg4,5Mn)_iM | 0.3 | 0.3 | 0.3 | 135 | 135
1501 | Default | 3.3547 (AlMg4,5Mn)_iM | 0.27 | 0.27 | 0.27 | 120 | 120
1450 | Default | 3.3547 (AlMg4,5Mn)_iM | 0.02 | 0.02 | 0.02 | 120 | 120
1460 | Default | 3.3547 (AlMg4,5Mn)_iM | 0.2 | 0.2 | 0.2 | 135 | 135
1214 | Default |  | 0.045 | 0.0264555 | 0.0275847 | 380 | 410
1215 | Default |  | 0.055 | 0.0330694 | 0.032693 | 380 | 410
142 | VA | 1.4404 (X2CrNiMo17-12-2)_iM | 0.035 | 0.035 | 0.035 | 170 | 170
142 | VA_1 | 1.4301 (X5CrNi18-10)_iM | 0.035 | 0.035 | 0.035 | 220 | 220
143 | VA | 1.4404 (X2CrNiMo17-12-2)_iM | 0.04 | 0.04 | 0.04 | 170 | 170
143 | VA_1 | 1.4301 (X5CrNi18-10)_iM | 0.05 | 0.05 | 0.05 | 220 | 220
144 | VA | 1.4404 (X2CrNiMo17-12-2)_iM | 0.05 | 0.05 | 0.05 | 170 | 170
144 | VA_1 | 1.4301 (X5CrNi18-10)_iM | 0.06 | 0.06 | 0.06 | 220 | 220
145 | VA | 1.4404 (X2CrNiMo17-12-2)_iM | 0.06 | 0.06 | 0.06 | 170 | 170
145 | VA_1 | 1.4301 (X5CrNi18-10)_iM | 0.07 | 0.07 | 0.07 | 220 | 220
146 | VA | 1.4404 (X2CrNiMo17-12-2)_iM | 0.075 | 0.075 | 0.075 | 170 | 170
146 | VA_1 | 1.4301 (X5CrNi18-10)_iM | 0.09 | 0.09 | 0.09 | 220 | 220
129 | Stahl | 1.0045 (S355JR)_iM | 0.032 | 0.032 | 0.032 | 300 | 300
129 | Hartstahl | 1.7225 (42CrMo4)_iM | 0.032 | 0.032 | 0.032 | 150 | 150
130 | Stahl | 1.0045 (S355JR)_iM | 0.042 | 0.042 | 0.042 | 300 | 300
130 | Hartstahl | 1.7225 (42CrMo4)_iM | 0.042 | 0.042 | 0.042 | 150 | 150
131 | Stahl | 1.0045 (S355JR)_iM | 0.051 | 0.051 | 0.051 | 300 | 300
131 | Hartstahl | 1.7225 (42CrMo4)_iM | 0.051 | 0.051 | 0.051 | 150 | 150
132 | Stahl | 1.0045 (S355JR)_iM | 0.06 | 0.06 | 0.06 | 300 | 300
132 | Hartstahl | 1.7225 (42CrMo4)_iM | 0.06 | 0.06 | 0.06 | 150 | 150
219 | Default | 3.3547 (AlMg4,5Mn)_iM | 0.045 | 0.03 | 0.045 | 450 | 450
322 | Default |  | 0.00714286 | 0.00857143 | 0.00714286 | 109.956 | 109.956
323 | Stahl | 1.0045 (S355JR)_iM | 0.005 | 0.005 | 0.005 | 180 | 200
323 | Edelstahl | 1.4404 (X2CrNiMo17-12-2)_iM | 0.005 | 0.005 | 0.005 | 80 | 90
323 | Edelstahl_1.4301 | 1.4301 (X5CrNi18-10)_iM | 0.005 | 0.005 | 0.005 | 80 | 90
323 | 90Mn | 1.2842 (90MnCrV8)_iM | 0.005 | 0.005 | 0.005 | 180 | 200
323 | 42Cr | 1.7225 (42CrMo4)_iM | 0.005 | 0.005 | 0.005 | 150 | 160
324 | Stahl | 1.0045 (S355JR)_iM | 0.01 | 0.01 | 0.01 | 180 | 200
324 | Edelstahl | 1.4404 (X2CrNiMo17-12-2)_iM | 0.01 | 0.01 | 0.01 | 80 | 90
324 | Edelstahl_1.4301 | 1.4301 (X5CrNi18-10)_iM | 0.01 | 0.01 | 0.01 | 80 | 90
324 | 90Mn | 1.2842 (90MnCrV8)_iM | 0.01 | 0.01 | 0.01 | 180 | 200
324 | 42Cr | 1.7225 (42CrMo4)_iM | 0.01 | 0.01 | 0.01 | 150 | 160
325 | Stahl | 1.0045 (S355JR)_iM | 0.01 | 0.01 | 0.01 | 180 | 200
325 | Edelstahl | 1.4404 (X2CrNiMo17-12-2)_iM | 0.01 | 0.01 | 0.01 | 80 | 90
325 | Edelstahl_1.4301 | 1.4301 (X5CrNi18-10)_iM | 0.01 | 0.01 | 0.01 | 80 | 90
325 | 90Mn | 1.2842 (90MnCrV8)_iM | 0.01 | 0.01 | 0.01 | 180 | 200
325 | 42Cr | 1.7225 (42CrMo4)_iM | 0.01 | 0.01 | 0.01 | 150 | 160
326 | Stahl | 1.0045 (S355JR)_iM | 0.015 | 0.015 | 0.015 | 180 | 200
326 | Edelstahl | 1.4404 (X2CrNiMo17-12-2)_iM | 0.015 | 0.015 | 0.015 | 80 | 90
326 | Edelstahl_1.4301 | 1.4301 (X5CrNi18-10)_iM | 0.015 | 0.015 | 0.015 | 80 | 90
326 | 90Mn | 1.2842 (90MnCrV8)_iM | 0.015 | 0.015 | 0.015 | 180 | 200
326 | 42Cr | 1.7225 (42CrMo4)_iM | 0.015 | 0.015 | 0.015 | 150 | 160
327 | Stahl | 1.0045 (S355JR)_iM | 0.02 | 0.02 | 0.02 | 180 | 200
327 | Edelstahl | 1.4404 (X2CrNiMo17-12-2)_iM | 0.02 | 0.02 | 0.02 | 80 | 90
327 | Edelstahl_1.4301 | 1.4301 (X5CrNi18-10)_iM | 0.02 | 0.02 | 0.02 | 80 | 90
327 | 90Mn | 1.2842 (90MnCrV8)_iM | 0.02 | 0.02 | 0.02 | 180 | 200
327 | 42Cr | 1.7225 (42CrMo4)_iM | 0.02 | 0.02 | 0.02 | 150 | 160
328 | Stahl | 1.0045 (S355JR)_iM | 0.03 | 0.03 | 0.03 | 180 | 200
328 | Edelstahl | 1.4404 (X2CrNiMo17-12-2)_iM | 0.03 | 0.03 | 0.03 | 80 | 90
328 | Edelstahl_1.4301 | 1.4301 (X5CrNi18-10)_iM | 0.03 | 0.03 | 0.03 | 80 | 90
328 | 90Mn | 1.2842 (90MnCrV8)_iM | 0.03 | 0.03 | 0.03 | 180 | 200
328 | 42Cr | 1.7225 (42CrMo4)_iM | 0.03 | 0.03 | 0.03 | 150 | 160
329 | Stahl | 1.0045 (S355JR)_iM | 0.04 | 0.04 | 0.04 | 180 | 200
329 | Edelstahl | 1.4404 (X2CrNiMo17-12-2)_iM | 0.04 | 0.04 | 0.04 | 80 | 90
329 | Edelstahl_1.4301 | 1.4301 (X5CrNi18-10)_iM | 0.04 | 0.04 | 0.04 | 80 | 90
329 | 90Mn | 1.2842 (90MnCrV8)_iM | 0.04 | 0.04 | 0.04 | 180 | 200
329 | 42Cr | 1.7225 (42CrMo4)_iM | 0.04 | 0.04 | 0.04 | 150 | 160
276 | Stahl | 1.0045 (S355JR)_iM | 0.03 | 0.018 | 0.018 | 200 | 240
276 | Hartstahl | 1.7225 (42CrMo4)_iM | 0.03 | 0.018 | 0.018 | 150 | 160
276 | VA | 1.4404 (X2CrNiMo17-12-2)_iM | 0.03 | 0.018 | 0.018 | 60 | 70
277 | Stahl | 1.0045 (S355JR)_iM | 0.045 | 0.04 | 0.04 | 200 | 240
277 | Hartstahl | 1.7225 (42CrMo4)_iM | 0.045 | 0.04 | 0.04 | 150 | 160
277 | VA | 1.4404 (X2CrNiMo17-12-2)_iM | 0.03 | 0.018 | 0.018 | 60 | 70
278 | Stahl | 1.0045 (S355JR)_iM | 0.045 | 0.04 | 0.04 | 200 | 240
278 | Hartstahl | 1.7225 (42CrMo4)_iM | 0.045 | 0.04 | 0.04 | 150 | 160
278 | VA | 1.4404 (X2CrNiMo17-12-2)_iM | 0.045 | 0.04 | 0.04 | 60 | 70
279 | Stahl | 1.0045 (S355JR)_iM | 0.045 | 0.04 | 0.04 | 200 | 240
279 | Hartstahl | 1.7225 (42CrMo4)_iM | 0.045 | 0.04 | 0.04 | 150 | 160
279 | VA | 1.4404 (X2CrNiMo17-12-2)_iM | 0.045 | 0.04 | 0.04 | 60 | 70
280 | Stahl | 1.0045 (S355JR)_iM | 0.06 | 0.055 | 0.055 | 200 | 240
280 | Hartstahl | 1.7225 (42CrMo4)_iM | 0.06 | 0.055 | 0.055 | 150 | 160
280 | VA | 1.4404 (X2CrNiMo17-12-2)_iM | 0.06 | 0.055 | 0.055 | 60 | 70
281 | Stahl | 1.0045 (S355JR)_iM | 0.06 | 0.055 | 0.055 | 200 | 240
281 | Hartstahl | 1.7225 (42CrMo4)_iM | 0.06 | 0.055 | 0.055 | 150 | 160
281 | VA | 1.4404 (X2CrNiMo17-12-2)_iM | 0.06 | 0.055 | 0.055 | 60 | 70
282 | Stahl | 1.0045 (S355JR)_iM | 0.07 | 0.065 | 0.065 | 200 | 240
282 | Hartstahl | 1.7225 (42CrMo4)_iM | 0.07 | 0.065 | 0.065 | 150 | 160
282 | VA | 1.7225 (42CrMo4)_iM | 0.07 | 0.065 | 0.065 | 60 | 70
283 | Stahl | 1.0045 (S355JR)_iM | 0.07 | 0.065 | 0.065 | 200 | 240
283 | Hartstahl | 1.7225 (42CrMo4)_iM | 0.07 | 0.065 | 0.065 | 150 | 160
283 | VA | 1.4404 (X2CrNiMo17-12-2)_iM | 0.07 | 0.065 | 0.065 | 60 | 70
284 | Stahl | 1.0045 (S355JR)_iM | 0.07 | 0.065 | 0.065 | 200 | 240
284 | Hartstahl | 1.7225 (42CrMo4)_iM | 0.07 | 0.065 | 0.065 | 150 | 160
284 | VA | 1.4404 (X2CrNiMo17-12-2)_iM | 0.07 | 0.065 | 0.065 | 60 | 70
285 | Stahl | 1.0045 (S355JR)_iM | 0.08 | 0.075 | 0.075 | 200 | 240
285 | Hartstahl | 1.7225 (42CrMo4)_iM | 0.08 | 0.075 | 0.075 | 150 | 160
285 | VA | 1.4404 (X2CrNiMo17-12-2)_iM | 0.08 | 0.075 | 0.075 | 60 | 70
729 | VA | 1.4404 (X2CrNiMo17-12-2)_iM | 0.05 | 0.05 | 0.05 | 70 | 70
729 | VA_0 | 1.4301 (X5CrNi18-10)_iM | 0.08 | 0.08 | 0.08 | 70 | 70
737 | VA | 1.4404 (X2CrNiMo17-12-2)_iM | 0.08 | 0.08 | 0.08 | 70 | 70
737 | VA_0 | 1.4301 (X5CrNi18-10)_iM | 0.08 | 0.08 | 0.08 | 70 | 70
759 | VA | 1.4404 (X2CrNiMo17-12-2)_iM | 0.12 | 0.12 | 0.12 | 70 | 70
759 | VA_0 | 1.4301 (X5CrNi18-10)_iM | 0.12 | 0.12 | 0.12 | 70 | 70
768 | VA | 1.4404 (X2CrNiMo17-12-2)_iM | 0.12 | 0.12 | 0.12 | 70 | 70
768 | VA_0 | 1.4301 (X5CrNi18-10)_iM | 0.12 | 0.12 | 0.12 | 70 | 70
775 | VA | 1.4404 (X2CrNiMo17-12-2)_iM | 0.12 | 0.12 | 0.12 | 70 | 70
775 | VA_0 | 1.4301 (X5CrNi18-10)_iM | 0.12 | 0.12 | 0.12 | 70 | 70
802 | VA | 1.4404 (X2CrNiMo17-12-2)_iM | 0.149692 | 0.149692 | 0.149692 | 70 | 70
802 | VA_0 | 1.4301 (X5CrNi18-10)_iM | 0.149692 | 0.149692 | 0.149692 | 70 | 70
32 | Default |  | 0.15 | 0.075 | 0.15 | 75.3982 | 75.3982
250 | Aluminium | 3.3547 (AlMg4,5Mn)_iM | 0.02 | 0.0125 | 0.0125 | 410 | 430
251 | Aluminium | 3.3547 (AlMg4,5Mn)_iM | 0.02 | 0.0125 | 0.0125 | 410 | 430
252 | Aluminium | 3.3547 (AlMg4,5Mn)_iM | 0.025 | 0.015 | 0.015 | 410 | 430
253 | Aluminium | 3.3547 (AlMg4,5Mn)_iM | 0.03 | 0.018 | 0.018 | 410 | 430
254 | Aluminium | 3.3547 (AlMg4,5Mn)_iM | 0.03 | 0.018 | 0.018 | 410 | 430
255 | Aluminium | 3.3547 (AlMg4,5Mn)_iM | 0.04 | 0.025 | 0.025 | 410 | 430
256 | Aluminium | 3.3547 (AlMg4,5Mn)_iM | 0.04 | 0.025 | 0.025 | 410 | 430
257 | Aluminium | 3.3547 (AlMg4,5Mn)_iM | 0.04 | 0.025 | 0.025 | 410 | 430
258 | Aluminium | 3.3547 (AlMg4,5Mn)_iM | 0.06 | 0.04 | 0.04 | 410 | 430
259 | Aluminium | 3.3547 (AlMg4,5Mn)_iM | 0.06 | 0.04 | 0.04 | 410 | 430
260 | Aluminium | 3.3547 (AlMg4,5Mn)_iM | 0.06 | 0.04 | 0.04 | 410 | 430
261 | Aluminium | 3.3547 (AlMg4,5Mn)_iM | 0.07 | 0.05 | 0.05 | 410 | 430
262 | Aluminium | 3.3547 (AlMg4,5Mn)_iM | 0.07 | 0.05 | 0.05 | 410 | 430
263 | Aluminium | 3.3547 (AlMg4,5Mn)_iM | 0.07 | 0.05 | 0.05 | 410 | 430
589 | Default | 1.0045 (S355JR)_iM | 0.015 | 0.0133518 | 0.015 | 120 | 120
589 | Default_0 | 1.7225 (42CrMo4)_iM | 0.015 | 0.0133518 | 0.015 | 100 | 100
589 | Default_0_1 | 1.4404 (X2CrNiMo17-12-2)_iM | 0.015 | 0.0133518 | 0.015 | 70 | 70
589 | Default_0_1_2 | 1.4301 (X5CrNi18-10)_iM | 0.015 | 0.0133518 | 0.015 | 70 | 70
590 | Default | 1.0045 (S355JR)_iM | 0.015 | 0.0214286 | 0.015 | 120 | 120
590 | Default_0 | 1.7225 (42CrMo4)_iM | 0.015 | 0.0214286 | 0.015 | 100 | 100
590 | Default_0_1 | 1.4404 (X2CrNiMo17-12-2)_iM | 0.015 | 0.0214286 | 0.015 | 70 | 70
590 | Default_0_1_2 | 1.4301 (X5CrNi18-10)_iM | 0.015 | 0.0214286 | 0.015 | 70 | 70
290 | Default | 3.3547 (AlMg4,5Mn)_iM | 0.0571429 | 0.0342857 | 0.0571429 | 87.9646 | 87.9646
580 | Default |  | 0.0142857 | 0.0142857 | 0.0142857 | 21.4414 | 21.4414
581 | Default |  | 0.0190476 | 0.0190476 | 0.0190476 | 32.9867 | 32.9867
582 | Default |  | 0.0190476 | 0.0190476 | 0.0190476 | 43.9823 | 43.9823
583 | Default |  | 0.0190476 | 0.0190476 | 0.0190476 | 52.7788 | 52.7788
335 | Default | 1.0045 (S355JR)_iM | 0.015 | 0.015708 | 0.015 | 120 | 120
335 | Default_0 | 1.7225 (42CrMo4)_iM | 0.015 | 0.015708 | 0.015 | 100 | 100
335 | Default_0_1 | 1.4404 (X2CrNiMo17-12-2)_iM | 0.015 | 0.015708 | 0.015 | 70 | 70
335 | Default_0_1_2 | 1.4301 (X5CrNi18-10)_iM | 0.015 | 0.015708 | 0.015 | 70 | 70
336 | Default | 1.0045 (S355JR)_iM | 0.015 | 0.0188496 | 0.015 | 120 | 120
336 | Default_0 | 1.7225 (42CrMo4)_iM | 0.015 | 0.0188496 | 0.015 | 100 | 100
336 | Default_0_0 | 1.4404 (X2CrNiMo17-12-2)_iM | 0.015 | 0.0188496 | 0.015 | 70 | 70
336 | Default_0_0_1 | 1.4301 (X5CrNi18-10)_iM | 0.015 | 0.0188496 | 0.015 | 70 | 70
1502 | Default | 3.3547 (AlMg4,5Mn)_iM | 0.15 | 0.15 | 0.15 | 100 | 100
308 | Default |  | 0.04 | 0.04 | 0.04 | 500 | 500
1481 | Default | 3.3547 (AlMg4,5Mn)_iM | 0.25 | 0.25 | 0.25 | 135 | 135
11 | Default |  | 0.046875 | 0.009375 | 0.046875 | 1005.31 | 1005.31
137 | 1 | 1.4301 (X5CrNi18-10)_iM | 0.04 | 0.015 | 0.04 | 220 | 220
137 | 2 | 1.4404 (X2CrNiMo17-12-2)_iM | 0.0228479 | 0.00685438 | 0.0182784 | 220 | 220
125 | 1 | 1.0045 (S355JR)_iM | 0.04 | 0.015 | 0.04 | 340 | 340
125 | 1_0 | 1.7225 (42CrMo4)_iM | 0.04 | 0.015 | 0.04 | 150 | 150
20 | Default | 3.3547 (AlMg4,5Mn)_iM | 0.15 | 0.116582 | 0.0494592 | 1000 | 1100
810 | Default | 3.3547 (AlMg4,5Mn)_iM | 0.4 | 0.4 | 0.4 | 320 | 320
1300 | Default | 3.3547 (AlMg4,5Mn)_iM | 0.06 | 0.06 | 0.06 | 100 | 100
1300 | Default_0 | 1.7225 (42CrMo4)_iM | 0.06 | 0.06 | 0.06 | 50 | 50
1300 | Default_0_1 | 1.0045 (S355JR)_iM | 0.06 | 0.06 | 0.06 | 70 | 70
1300 | Default_0_1_2 | 1.4404 (X2CrNiMo17-12-2)_iM | 0.06 | 0.06 | 0.06 | 35 | 35
1300 | Default_0_1_2_0 | 1.4301 (X5CrNi18-10)_iM | 0.06 | 0.06 | 0.06 | 35 | 35
1222 | Default | 3.3547 (AlMg4,5Mn)_iM | 0.06 | 0.06 | 0.06 | 100 | 100
1222 | Default_0 | 1.7225 (42CrMo4)_iM | 0.06 | 0.06 | 0.06 | 50 | 50
1222 | Default_0_1 | 1.0045 (S355JR)_iM | 0.06 | 0.06 | 0.06 | 70 | 70
1222 | Default_0_1_2 | 1.4404 (X2CrNiMo17-12-2)_iM | 0.06 | 0.06 | 0.06 | 35 | 35
1222 | Default_0_1_2_0 | 1.4301 (X5CrNi18-10)_iM | 0.06 | 0.06 | 0.06 | 35 | 35
111 | Default | 1.0045 (S355JR)_iM | 0.02 | 0.02 | 0.02 | 150 | 150
111 | Default_0 | 1.7225 (42CrMo4)_iM | 0.02 | 0.02 | 0.02 | 100 | 100
111 | Default_0_1 | 1.4404 (X2CrNiMo17-12-2)_iM | 0.01 | 0.02 | 0.01 | 50 | 50
111 | Default_0_1_0 | 1.4301 (X5CrNi18-10)_iM | 0.01 | 0.02 | 0.01 | 50 | 50
112 | Default | 1.0045 (S355JR)_iM | 0.03 | 0.03 | 0.03 | 150 | 150
112 | Default_0 | 1.7225 (42CrMo4)_iM | 0.03 | 0.03 | 0.03 | 10 | 10
112 | Default_0_1 | 1.4404 (X2CrNiMo17-12-2)_iM | 0.015 | 0.03 | 0.015 | 55 | 55
112 | Default_0_1_0 | 1.4301 (X5CrNi18-10)_iM | 0.015 | 0.03 | 0.015 | 55 | 55
113 | Default | 1.0045 (S355JR)_iM | 0.035 | 0.0335 | 0.035 | 150 | 150
113 | Default_0 | 1.7225 (42CrMo4)_iM | 0.035 | 0.0335 | 0.035 | 100 | 100
113 | Default_0_1 | 1.4404 (X2CrNiMo17-12-2)_iM | 0.0175 | 0.0335 | 0.0175 | 55 | 55
113 | Default_0_1_0 | 1.4301 (X5CrNi18-10)_iM | 0.0175 | 0.0335 | 0.0175 | 55 | 55
114 | Default | 1.0045 (S355JR)_iM | 0.04 | 0.0335 | 0.04 | 150 | 150
114 | Default_0 | 1.7225 (42CrMo4)_iM | 0.04 | 0.0335 | 0.04 | 100 | 100
114 | Default_0_1 | 1.4404 (X2CrNiMo17-12-2)_iM | 0.02 | 0.0335 | 0.02 | 55 | 55
114 | Default_0_1_0 | 1.4301 (X5CrNi18-10)_iM | 0.02 | 0.0335 | 0.02 | 55 | 55
115 | Default | 1.0045 (S355JR)_iM | 0.05 | 0.045 | 0.05 | 150 | 150
115 | Default_0 | 1.7225 (42CrMo4)_iM | 0.05 | 0.045 | 0.05 | 100 | 100
115 | Default_0_1 | 1.4404 (X2CrNiMo17-12-2)_iM | 0.025 | 0.045 | 0.025 | 55 | 55
115 | Default_0_1_0 | 1.4301 (X5CrNi18-10)_iM | 0.025 | 0.045 | 0.025 | 55 | 55
71 | Default | 1.0045 (S355JR)_iM | 0.035 | 0.025 | 0.02 | 220 | 230
71 | Default_0 | 1.7225 (42CrMo4)_iM | 0.035 | 0.025 | 0.02 | 170 | 180
71 | Default_0_1 | 1.4404 (X2CrNiMo17-12-2)_iM | 0.035 | 0.025 | 0.02 | 60 | 70
71 | Default_0_1_0 | 1.4301 (X5CrNi18-10)_iM | 0.035 | 0.025 | 0.02 | 60 | 70
72 | Default | 1.0045 (S355JR)_iM | 0.04 | 0.03 | 0.03 | 220 | 230
72 | Default_0 | 1.7225 (42CrMo4)_iM | 0.04 | 0.03 | 0.03 | 170 | 180
72 | Default_0_1 | 1.4404 (X2CrNiMo17-12-2)_iM | 0.04 | 0.03 | 0.03 | 60 | 70
72 | Default_0_1_0 | 1.4301 (X5CrNi18-10)_iM | 0.04 | 0.03 | 0.03 | 60 | 70
73 | Default | 1.0045 (S355JR)_iM | 0.045 | 0.0335 | 0.035 | 220 | 230
73 | Default_0 | 1.7225 (42CrMo4)_iM | 0.045 | 0.0335 | 0.035 | 170 | 180
73 | Default_0_1 | 1.4404 (X2CrNiMo17-12-2)_iM | 0.045 | 0.0335 | 0.035 | 60 | 70
73 | Default_0_1_0 | 1.4301 (X5CrNi18-10)_iM | 0.045 | 0.0335 | 0.035 | 60 | 70
74 | Default | 1.0045 (S355JR)_iM | 0.05 | 0.0335 | 0.035 | 220 | 230
74 | Default_0 | 1.7225 (42CrMo4)_iM | 0.05 | 0.0335 | 0.035 | 170 | 180
74 | Default_0_1 | 1.4404 (X2CrNiMo17-12-2)_iM | 0.05 | 0.0335 | 0.035 | 60 | 70
74 | Default_0_1_0 | 1.4301 (X5CrNi18-10)_iM | 0.05 | 0.0335 | 0.035 | 60 | 70
75 | Default | 1.0045 (S355JR)_iM | 0.065 | 0.045 | 0.045 | 220 | 230
75 | Default_0 | 1.7225 (42CrMo4)_iM | 0.065 | 0.045 | 0.045 | 170 | 180
75 | Default_0_1 | 1.4404 (X2CrNiMo17-12-2)_iM | 0.065 | 0.045 | 0.045 | 60 | 70
75 | Default_0_1_0 | 1.4301 (X5CrNi18-10)_iM | 0.065 | 0.045 | 0.045 | 60 | 70
1293 | ALU | 3.3547 (AlMg4,5Mn)_iM | 0.0114286 | 0.0114286 | 0.0114286 | 247.4 | 247.4
1294 | ALU | 3.3547 (AlMg4,5Mn)_iM | 0.0114286 | 0.0114286 | 0.0114286 | 247.4 | 247.4
37 | Stahl | 1.0045 (S355JR)_iM | 0.0263894 | 0.0214286 | 0.0263894 | 65 | 65
37 | VA | 1.4404 (X2CrNiMo17-12-2)_iM | 0.0490089 | 0.0214286 | 0.0490089 | 35 | 35
37 | VA_0 | 1.4305 (X8CrNiS18-9)_iM | 0.0490089 | 0.0214286 | 0.0490089 | 35 | 35
37 | Hart | 1.7225 (42CrMo4)_iM | 0.057177 | 0.0214286 | 0.057177 | 30 | 30
37 | ALU | 3.3547 (AlMg4,5Mn)_iM | 0.0171531 | 0.0214286 | 0.0171531 | 100 | 100
586 | Default |  | 0.000952381 | 0.000952381 | 0.000952381 | 82.4668 | 82.4668
587 | Default |  | 0.000952381 | 0.000952381 | 0.000952381 | 109.956 | 109.956
588 | Default | 1.0045 (S355JR)_iM | 0.015 | 0.0107992 | 0.015 | 120 | 120
588 | Default_0 | 1.7225 (42CrMo4)_iM | 0.015 | 0.0129591 | 0.015 | 100 | 100
588 | Default_0_1 | 1.4404 (X2CrNiMo17-12-2)_iM | 0.015 | 1.07143 | 0.015 | 1.20951 | 1.20951
588 | Default_0_1_2 | 1.4301 (X5CrNi18-10)_iM | 0.015 | 0.018513 | 0.015 | 70 | 70
1290 | ALU | 3.3547 (AlMg4,5Mn)_iM | 0.00857143 | 0.00857143 | 0.00857143 | 164.934 | 164.934
1291 | ALU | 3.3547 (AlMg4,5Mn)_iM | 0.00857143 | 0.00857143 | 0.00857143 | 208.916 | 208.916
1292 | Default | 3.3547 (AlMg4,5Mn)_iM | 0.0228571 | 0.0171429 | 0.0228571 | 236.405 | 236.405
334 | Stahl | 1.0045 (S355JR)_iM | 0.015 | 0.010472 | 0.015 | 120 | 120
334 | Hart | 1.7225 (42CrMo4)_iM | 0.015 | 0.010472 | 0.015 | 100 | 100
334 | VA | 1.4404 (X2CrNiMo17-12-2)_iM | 0.015 | 0.010472 | 0.015 | 70 | 70
334 | VA0 | 1.4301 (X5CrNi18-10)_iM | 0.015 | 0.010472 | 0.015 | 70 | 70
343 | Default |  | 0.0238095 | 0.00714286 | 0.0190476 | 692.721 | 692.721
344 | Default |  | 0.142857 | 0.0428571 | 0.114286 | 879.646 | 879.646
345 | Default |  | 0.142857 | 0.0428571 | 0.114286 | 1099.56 | 1099.56
346 | Default |  | 0.142857 | 0.0428571 | 0.114286 | 1374.45 | 1374.45
340 | Default |  | 0.0204082 | 0.00612245 | 0.0142857 | 219.911 | 251.327
652 | Default |  | 0.00555556 | 0.00555556 | 0.00555556 | 141.372 | 141.372
228 | Default |  | 0.0837758 | 0.0502655 | 0.04911 | 250 | 290
245 | Default |  | 0.05 | 0.04 | 0.04 | 380 | 410
218 | Default | 3.3547 (AlMg4,5Mn)_iM | 0.045 | 0.03 | 0.045 | 450 | 450
217 | Default | 3.3547 (AlMg4,5Mn)_iM | 0.045 | 0.03 | 0.045 | 450 | 450
220 | Default | 3.3547 (AlMg4,5Mn)_iM | 0.045 | 0.03 | 0.045 | 450 | 450
24 | Stahl | 1.0045 (S355JR)_iM | 0.06 | 0.055 | 0.06 | 180 | 180
24 | Hartstahl | 1.4404 (X2CrNiMo17-12-2)_iM | 0.06 | 0.055 | 0.06 | 40 | 40
24 | Hartstahl_0 | 1.4301 (X5CrNi18-10)_iM | 0.06 | 0.055 | 0.06 | 40 | 40
24 | VA | 1.7225 (42CrMo4)_iM | 0.06 | 0.055 | 0.06 | 100 | 100
561 | Stahl | 1.0045 (S355JR)_iM | 0.285714 | 0.907 | 0.228571 | 20 | 20
561 | ALU | 3.3547 (AlMg4,5Mn)_iM | 0.701015 | 0.907 | 0.560812 | 12.2272 | 12.2272
561 | Hartstahl | 1.7225 (42CrMo4)_iM | 0.285714 | 0.907 | 0.228571 | 7 | 7
561 | VA | 1.4404 (X2CrNiMo17-12-2)_iM | 0.285714 | 0.907 | 0.228571 | 8 | 8
561 | VA_0 | 1.4301 (X5CrNi18-10)_iM | 0.285714 | 0.907 | 0.228571 | 8 | 8
562 | Stahl | 1.0045 (S355JR)_iM | 0.285714 | 1.337 | 0.228571 | 16.5375 | 16.5375
562 | ALU | 3.3547 (AlMg4,5Mn)_iM | 2.5 | 1.337 | 2 | 16.5375 | 16.5375
562 | Hartstahl | 1.7225 (42CrMo4)_iM | 5.90624 | 1.337 | 4.72499 | 7 | 7
562 | VA | 1.4404 (X2CrNiMo17-12-2)_iM | 5.16796 | 1.337 | 4.13437 | 8 | 8
562 | VA_0 | 1.4301 (X5CrNi18-10)_iM | 5.16796 | 1.337 | 4.13437 | 8 | 8
563 | Stahl | 1.0045 (S355JR)_iM | 0.285714 | 1.337 | 0.228571 | 20 | 20
563 | ALU | 3.3547 (AlMg4,5Mn)_iM | 0.285714 | 1.337 | 0.228571 | 20.9357 | 20.9357
563 | Hartstahl | 1.7225 (42CrMo4)_iM | 0.285714 | 1.337 | 0.228571 | 7 | 7
563 | VA | 1.4404 (X2CrNiMo17-12-2)_iM | 0.285714 | 1.337 | 0.228571 | 8 | 8
563 | VA_0 | 1.4301 (X5CrNi18-10)_iM | 0.285714 | 1.337 | 0.228571 | 8 | 8
566 | Stahl | 1.0045 (S355JR)_iM | 0.285714 | 1.814 | 0.228571 | 20 | 20
566 | ALU | 3.3547 (AlMg4,5Mn)_iM | 0.285714 | 1.814 | 0.228571 | 33.2255 | 33.2255
566 | Hartstahl | 1.7225 (42CrMo4)_iM | 0.285714 | 1.814 | 0.228571 | 7 | 290.723
566 | VA | 1.4404 (X2CrNiMo17-12-2)_iM | 0.285714 | 1.814 | 0.228571 | 8 | 8
566 | VA_0 | 1.4301 (X5CrNi18-10)_iM | 0.285714 | 1.814 | 0.228571 | 8 | 8
658 | Default |  | 0.0952381 | 0.0285714 | 0.0761905 | 38.4845 | 38.4845
16 | Default |  | 0.08 | 0.08 | 0.08 | 1000 | 1000
1400 | Default |  | 0.08 | 0.08 | 0.08 | 900 | 900
22 | Default |  | 0.15 | 0.019635 | 0.15 | 1200 | 1200
341 | Default |  | 0.0204082 | 0.00612245 | 0.0142857 | 351.858 | 402.124
342 | Default |  | 0.0204082 | 0.00612245 | 0.0142857 | 549.779 | 628.319
796 | VA | 1.4404 (X2CrNiMo17-12-2)_iM | 0.08 | 0.08 | 0.08 | 250 | 250
796 | VA_0 | 1.4301 (X5CrNi18-10)_iM | 0.08 | 0.08 | 0.08 | 250 | 250
796 | Stahl | 1.0045 (S355JR)_iM | 0.13 | 0.13 | 0.13 | 240 | 240
26 | Alu | 3.3547 (AlMg4,5Mn)_iM | 0.1 | 0.1 | 0.1 | 60.3186 | 60.3186
26 | Stahl | 1.0045 (S355JR)_iM | 0.0833333 | 0.0916667 | 0.0833333 | 60.3186 | 60.3186
26 | Hartstahl | 1.7225 (42CrMo4)_iM | 0.473675 | 0.0497359 | 0.37894 | 30.1593 | 30.1593
26 | VA | 1.4404 (X2CrNiMo17-12-2)_iM | 0.284205 | 0.166667 | 0.227364 | 30.1593 | 30.1593
799 | VA | 1.4404 (X2CrNiMo17-12-2)_iM | 0.08 | 0.08 | 0.08 | 250 | 250
799 | VA_0 | 1.4301 (X5CrNi18-10)_iM | 0.08 | 0.08 | 0.08 | 250 | 250
799 | Stahl | 1.0045 (S355JR)_iM | 0.13 | 0.13 | 0.13 | 240 | 240
800 | VA | 1.4404 (X2CrNiMo17-12-2)_iM | 0.08 | 0.08 | 0.08 | 250 | 250
800 | VA_0 | 1.4301 (X5CrNi18-10)_iM | 0.08 | 0.08 | 0.08 | 250 | 250
800 | Stahl | 1.0045 (S355JR)_iM | 0.13 | 0.13 | 0.13 | 240 | 240
141 | VA | 1.4404 (X2CrNiMo17-12-2)_iM | 0.035 | 0.035 | 0.035 | 170 | 170
141 | VA_1 | 1.4301 (X5CrNi18-10)_iM | 0.035 | 0.035 | 0.035 | 220 | 220
21 | Default |  | 0.15 | 0.019635 | 0.15 | 1200 | 1200
6 | Default | 1.4404 (X2CrNiMo17-12-2)_iM | 0.2 | 0.1 | 0.2 | 150 | 150
6 | Default_0 | 1.4301 (X5CrNi18-10)_iM | 0.2 | 0.1 | 0.2 | 120 | 120